## Лист1
Field | Value
Case number in catalogue | 501 | Ni
Reactor
type | fixed bed
Field | min | max | mean
dparticle range, mkm | 500 | 1000 | 750
Field | Value
diameter, inner, m | 0.01
diameter, outer, m | 0.012
wall thickness, m | 0.001
l, m | 0.027
R, inner, m | 0.005
S, m2 | 7.853982e-05
Vr, m3 | 2.120575e-06
layer porosity, ε | 0.42
V cat (with intra pores) |  |  | Plug-Flow
d1/dpart |  | 13.33333 | >10 | Froment, G. F.; Bischoff, K. B. Chemical Reactor Analysis and
l/dpart |  | 36 | >50 | Design; Wiley: New York, 1990.
Flow
flow, ml/min (STP) | 4000
flow, m3/s (STP) | 6.666667e-05
flow, mol/s | 0.00297619
G, kg/s | 8.259973e-05
G/4, kg/s | 2.064993e-05
v superficial (STP), m/s | 0.8605618 |  |  | tau, s
v physical (STP), m/s | 2.048957 |  |  | 0.03137485
Mixture
|  | Molar mass |  | Molar parts
Composition | Name | g/m3 | kg/m3
Gas 1 | CH4 | 16.04 | 0.01604 | 0.0133
Gas 2 | O2 | 15.999 | 0.015999 | 0.0081
Gas 3
Gas 4
Gas 5
Gas 6
Gas 7
Gas 8, inert | N2 | 28.01 | 0.02801 | 0.9786
M mean, g/mol | 27.7535099
M mean, kg/mol | 0.0277535099
ST | 273.15 | IUPAC, now
SP | 100000
Density (STP), kg/m3 | 1.2221 | (pM/RT)
Catalyst
m cat, g | 0.02
m cat, kg | 2e-05
S BET, m2/g | 1044
F BET, m2 | 20.88
cat act surf area, m2
m2/m3 | 9846385.8